## Ballot 1
Comments from ANSI/APA PRS-610 Ballot 1 (Ballot closed July 10, 2009) Based on TG Meeting on 9/21/09 and 9/22/09 at ICC-ES
# | Name | Vote | Section | Comments | Proposed Response
1 | Jim DeStefano | N | 1 | Delete “in wall applications” from title. | NP -- The standard is intended for wall applications only. For other applications, there will be other standards to be developed.
2 | Bruno Di Lenardo | N | 1 | The term “in full surface” has been added to describe the core bond to the facings. Many of the EPS-core SIPs that are bonded with adhesive is bead-applied. This results in an adhesive spread that does not provide full-surface adhesive contact. I’m not sure what wording could be used to qualify the quality of the intermittent bonding provided by bead-applied adhesive. | P -- delete "securely" and "in full surface." Will address the case of not in full-surface bonding in Method B and 5.1.4.
3 | Russ Krivchuk | N | 1 | 1. “Performance-rated”: The term performance-rated is used in the title and throughout the document. However, there does not appear to be any “ratings” identified in the document, unless either panel thicknesses are the ratings, or the qualification methods (either Method A or Method B) are the ratings. Either the standard should identify the ratings or consideration should be given to deleting the term “performance-rated” from the document. | P -- Add a definition of "performance rated" in 3 and require the label of "Wall" or "W" in 8.4.1.
4 | Russ Krivchuk | N | 1 | 2. The document does not standardize numerous items, such as (1) The size and physical property requirements for the nails used to fabricate the test specimens (Section 5.6); (2) the support conditions at the bottom of the axial compression load tested panels (Section 6.2) and the racking shear tested panels (Section 6.4); (3) the support conditions of the transverse load test specimens (Section 6.3). Without standardization, the tested conditions will most probably vary between testing laboratories, because the document leaves numerous decisions up to the testing laboratory. This will lead to inconsistencies between testing laboratories and there is the possibility that an incorrect decision will be made. For example, it would be incorrect to support transverse load test specimens with the plates and rollers in contact with the facing of the panel as depicted in ASTM E 72 for SIP wall panels, which are typically installed with wood plates inserted between the panel facings at the top and bottom of the wall. If the tested conditions or assembly of the test specimens varies between manufacturers tested products, panels from different manufacturers may not actually have the same load resistance, such that the panels are not interchangeable, even though the products labeled under the standard would imply equivalent performance between manufacturer’s products. As a result, if the document is intended to be a standard for qualification of SIPs, the document should standardize the assembly of the test specimens and the tested conditions. It is acknowledged that if the test conditions were standardized, the difficulty comes in where a SIP manufacturer’s instructions might specify a manner of panel installation that varies from the standardized test conditions. As a result, perhaps the conditions standardized in the document should represent the “typical” installation conditions used with SIP wall panels and be the least common denominator of currently installed SIPs. If the test conditions are not standardized and sections of the document (such as Sections 1.5, 1.6, 6.2.1, 6.3.1 and 6.4.1) continue to state the tested conditions need to be in accordance with the panel manufacturer’s instructions, the SIP product labels should be required to refer to the panel manufacturer’s instructions that have been related to the qualification test program. See other related comments in this correspondence. | P -- Will create Annex B to document the "standard test setup" requirements, which will be mandatorily used for both Methods A and B. Method B will allow for limited deviations, such as sheathing, foam core, or adhesives (non-full surface); however, it must be tested in accordance with the test setup in Annex B. Will need to review the entire document and make appropriate adjustments.
5 | Russ Krivchuk | N | 1 | 3. Section 1.5 states that the standard is applicable to panels installed in accordance with the panel manufacturer’s installation instructions. But, Method A of Section 5.1 does not require axial compression, racking shear or lintel testing of the panels. Since the manner of installation can have a direct affect on the panel’s load resistance, if it is assumed that the panels used as bearing walls or shear walls are to be installed with both panel facings uniformly and adequately supported at the bottom of the panels, question is raised as to whether the document needs to specify this as the assumed end-use installation support condition for Method A qualified panels. Similarly, the document should specify the construction and support of the Method A qualified panels when used as lintels. | P -- The intent is to scandalize the standard. Method B will allow limited deviations on sheathing, foam, and adhesives (see response above). Fasteners will not be allowed for deviation for testing purposes.
6 | Russ Krivchuk | N | 1 | 4. Assuming that the axial load tests that will be typically conducted under Section 6.2 will be such that the loads are uniformly applied to both facings of the panels, the phrase “equally and uniformly” should be inserted into the first sentence of Section 1.3 to read as follows: “…and the gravity loads are applied equally and uniformly to both facings at the top of the SIPs”. | P -- Annex B will address the test setup requirements.
7 | Russ Krivchuk | N | 1 | 5. The document does not currently state that the materials used in the panels are to be limited to the materials used in the qualification tested panels. Unless this is stated in the document, the document may be misinterpreted to mean that, after the panels are qualified, the panel manufacturer is permitted to change the materials at any time, provided the substituted materials comply with the requirements for the materials noted in the document. For instance, the panel manufacturer may want to substitute OSB for plywood; substitute OSB complying with one of the standards listed in Section 3.2.7 for OSB complying with another one of the listed standards; or substitute one adhesive for another adhesive even if the panel manufacturing technique may change due to the change in the adhesive. When making these types of changes, question is whether the affects of these changes on the panel’s compliance with the standard also needs investigation. | P -- Add a statement that the test materials shall be representative of production in Section 5.0. Substitution of components will be addressed in the future. In the meantime, will add a caution note to this effect (the substitution will be addressed by the third-party).
8 | Russ Krivchuk | N | 1 | 6. Section 6.1.2 describes the electrical chases that are to occur in the load tested panels. Editorially, it is suggested that either Section 1.0, or Sections 5.1 and 5.2, be revised to describe the standard electrical chases for the panels, such that the tested condition represents the intended production panels. | P -- The electrical chases will be included in Annex B. It can be changed if Method B is used. Will add clarification in 5.1 and 5.2 to describe the limitation of Methods A and B, respectively, such as the electrical box sizes and locations.
9 | Gary Ehrlich | Aw/C | 1.1 | Suggested editorial changes: Section 1.1: Change "bonded in full surface" to "bonded over the full surface" | P -- see response to #2
10 | Todd Bergstrom | Aw/C | 1.1 | 1.1. I understand the intent, but the use of the term “in full surface” could use clarification. | P -- see above.
11 | Jim DeStefano | N | 1.2 | Delete 1.2. | NP -- The first sentence remains valid. However, will replace the second sentence by a new sentence stating that the values provided in this standard are test values, which are obtained from testing under standard test conditions. The values do not address end-use considerations, such as connections, creep, load duration, durability, gravity loads applied to both facing materials at the top of the SIPs, and seismic design categories.
12 | Gary Ehrlich | Aw/C | 1.2 | Suggested editorial changes: Section 1.2: Revise 2nd sentence to read "…intended for wall applications in Seismic Design Category C or lower, or where the basic wind speed is 130 mph or less…" | NA -- See response to #11
13 | Ken Lau | Aw/C | 1.2 | For 1.2 change "a basic speed of 130 mph or less" to "a basic wind speed of 130 mph or less." | NA -- See response to #11
14 | Jim DeStefano | N | 1.3 | 1.3 delete “unless otherwise qualified” and last sentence | P -- Will clarify that 2 methods are allowed under this standard in 1.3. The first portion of the first sentence will be moved to 5..1 (delete "otherwise qualified).
15 | Gary Ehrlich | Aw/C | 1.3 | Suggested editorial changes: Section 1.3: Revise 1st sentence to read "…vertical direction of the wall and gravity loads are applied to both facings…" | NA -- See #14
16 | Scott Maxwell | Aw/C | 1.3 | Section 1.3 – what happened to allowing 12” diameter or 12” by 12” rectangular holes similar to what is permitted in section 4.6 and figure 4.7 of the PATH document? | NA -- Beyond the scope; See #14
17 | Scott Maxwell | Aw/C | 1.3 | Section 1.3 – why only permit strength axis oriented in the vertical direction? Was there no testing done of panels with strength axis in the other direction? If no testing was done, is there testing planned so that we can add this in a future version of the document? | NA -- The tests conducted by APA were based on vertical. Method B permits the change in orientation if the SIP properties are met. Will add the definition of "strength axis" in 3.
18 | Bruno Di Lenardo | N | 1.3 | “gravity loads are applied to both facings at the top of the SIPs” is an important subtlety that has been added, however, I continue to see testing where the loads are applied to the top plates that transfer the load to the facers through the fasteners between the top plate and panels. This involves qualifying the lateral capacity of the number of fasteners which is far exceeded in the tests. It should be made clear throughout the standard that the gravity loads must be transferred directly into the panel facers through bearing via a top plate that spans across both facers. A drawing should be added in Section 3. | P -- Addressed in #2.
19 | Scott Maxwell | Aw/C | 1.4 | Section 1.4 – were all tested lintels tested without a foam core joint between supports (it is not clear from the APA Report T2006P-33, which I believe is the basis for all our data)? If not, then the last sentence of the section should likely be removed. | P -- Delete 1.4
20 | Todd Bergstrom | Aw/C | 1.5 | 1.5. The word “the” should be deleted prior to building code. | PE -- Addressed in #15
21 | Jim Whalen | N | 1.5 | Section 1.5 has been modified to delete the statement: ‘If there is a conflict between the manufacturer’s recommendations and this standard,-the requirements of this standard shall govern.” I agree with this deletion, however, since the panel performance requirements are based upon specific installation requirements such as fastener requirements — e.g. size and spacing — the manufacturer’s installation requirements cannot be in conflict with this standard or building code requirements in order to qualify product per this standard. Suggest this revised clause be clause be re-written to delete reference to manufacturer-published installation instructions. To clarify this intent, sentence could be added to state: “Manufacturer-published installation requirements for SIPs labeled as conforming to this standard must be in agreement with the requirements of this standard.” | P -- Will delete "and installed" and "the manufacturer published…" Replace "identified" with "labeled with the rated direction."
22 | Jim DeStefano | N | 1.6 | 1.6 delete “wall” | NP -- See #1
23 | Gary Ehrlich | Aw/C | 1.6 | Suggested editorial changes: Section 1.6: Revise last line to read "(i.e., with weather resistive covering, cladding, and/or barrier in accordance with the code)." Also, make "performance-rated" lower case in the 1st line. | PE -- Will make changes
24 | John Haluska | Aw/C | 1.6 | In 1.6, it would be clearer and read better to say “building code” instead of just “code”. | PE -- Will make changes
25 | Bruno Di Lenardo | N | 1.6 | “ …panels are protected with an appropriate weather-resistive exterior wall covering (i.e., with weather-resistive covering and cladding in accordance with the Code).” This article implies that the Code has water penetration solutions for SIP panels which it does not. The Code solutions are for a woodframe structure whereby (i) two layers of sheathing membrane must protect the structure or (ii) a sheathing and a layer of sheathing membrane must protect the structure. In the case of SIPs, the exterior facer is the structure so it must be at least protected with 2 sheathing membranes and preferably a rainscreen cladding. Failure of the SIP facer, due to water penetration, would be catastrophic while the failure of a sheathing on woodframe would not. The redundancy provided by woodframe is not provided by SIPs, so the risk of water penetration must be improved beyond code requirements for woodframe. In the U.K., qualified SIPs are usually shown with brick veneer cladding with a 25-mm vented air space. In addition, the attachment of cladding to SIPs is not specified in the Code. As a result, this standard is not complete until we have a solution to offer with respect to the proper water penetration protection this ANSI committee expects be provided to provide the maximum 16% moisture content. | P -- Will revise to reference 1) exterior wall covering, 2) flashing, 3) water-resistive barrier, and 4) means of drainage.
26 | Jim DeStefano | N | 1.7 | 1.7 delete last sentence | P -- Will delete
27 | Douglas Berger | Aw/C | 2 | Add ISO/IEC Guide 65 General Requirements for Bodies Operating Product Certification Systems | NP -- See #41.
28 | Russ Krivchuk | N | 2 | 1. Sections 2.2 and 5.1.4 refer to the ICC-ES Acceptance Criteria for Sandwich Panel Adhesives (AC05) dated 2005, as the specification for the laminating adhesives. AC05 was recently updated to the 2009 IBC and IRC. Based on the adopted revisions, it is suggested that Section 2.2 be revised to reference the June 2009 version of AC05; and Section 5.1.4 be revised to clarify that the adhesive needs to be a Type II Class 2 adhesive complying with the conditions of acceptance in Section 9.1.2 of AC05 or Exception 2 of Section 9.1.2 of AC05. | P -- Will delete AC05.
29 | Todd Bergstrom | Aw/C | 2.1 | 2.1. Is the intent of the document to use the most current versions of the referenced standard, for example ASTM C578 is an “09” standard. | PE -- Will make changes
30 | Todd Bergstrom | Aw/C | 2.1 | 2.1. D2126 is not listed, but is used in Section 5.1.2 Table 1. | P -- Will add
31 | Gary Ehrlich | Aw/C | 2.1 | The following standards have metric editions: C273-07a: reference as C273/C273M-07a, C297-04: reference as C297/C297M-04, E96-05: reference as E96/E96M-05 | P - Will update
32 | Gary Ehrlich | Aw/C | 2.1 | The following standards have later editions than the ones referenced: D1622-03: latest edition is 2008, D1622-03: latest edition is 2008, E84-07a: latest edition is 2009, E2126-07: latest edition is 2009, CSA O121-M1978 (R2003): latest edition is 2008 | P - Will update
33 | Gary Ehrlich | Aw/C | 2.1 | General editorial note: per the ASTM website, most of the referenced standards contain "Standard" in the title. For example "C203-05a Standard Test Methods for Breaking Load and Flexural Properties of Block-Type Thermal Insulation." The listing in PRS-610.1 includes the "Standard" for a couple of the titles but not for the rest. I'm not sure I care whether it's one way or the other, but at least we should be consistent. | P - Will update
34 | Gary Ehrlich | Aw/C | 2.1 | The 2009 edition of E2126 is titled "Standard Test Methods for Cyclic (Reversed) Load Test for Shear Resistance of Vertical Elements of the Lateral Force Resisting Systems for Buildings." | P - Will update
35 | Gary Ehrlich | Aw/C | 2.1 | Since D7446-09 is now complete and referenced, can the reference to ICC-ES AC05 be removed? The official position of ICC-ES is that acceptance criteria should not be used as reference standards. A recent ASCE 7 ballot item on concrete anchorage drew several negatives for referencing AC's in enforceable text. The negatives were deemed persuasive and the references moved to the commentary. | P -- See #28.
36 | Todd Bergstrom | Aw/C | 2.2 | 2.2. CAN/ULC-S701-05 is listed, but not used in the body of the document | P -- See #37.
37 | Jim Whalen | N | 2.2 | Section 2.2 — Need to add reference to CANIULC-S701-05 in the body of the standard. Also need to revise references to CANIULC 5102.2 and 8102 in the standard as these test methods yield difference results than ASTM E84 or UL 723: The maximum values specified in Section 5.1.2.2 relate to these test methods with US code requirements. Values per S102 and S 102.2 related to Canadian code requirements or reference to these standards deleted. | P -- Will add ULC-S701 to 5.1.2.1(a). Will revise 5.1.2.2 to the "applicable code."
38 | Jim Whalen | N | 2.2 | Suggest we also add 2009 International Residential Code and National Building Code of Canada 2005 as references. | WD
39 | Todd Bergstrom | Aw/C | 2.2 | 2.2. AC05 should include the month (June) in the version | NA -- Reference to AC05 will be deleted.
40 | Jim DeStefano | Aw/C | 3 | 3. Delete definition of “approved agency” this is covered under “qualified Inspection agency” and “qualified testing agency” | NP -- The terms is used and the approved agency is required to be recognized by regulatory bodies.
41 | Douglas Berger | Aw/C | 3 | Add Qualified Product Certification/Evaluation Agency | NP -- "Approved Agency" is used by the code and covers the function of product evaluation and certification.
42 | Jim Whalen | Aw/C | 3 | 1. Suggest rewording as follows for clarity: Spline Block - A pair of wood structural panels of the same material as structural insulated panel with overall thickness equal to the core thickness of the two SIPs to be connected made with the same wood structural insulated panel facing and bonded with the same foam core to form a block with overall thickness equal to the core thickness of as the two structural insulated panels to be connected (see Figure 1). 2. Suggest we add a definition for laminations adhesive. | WD -- 1; P -- 2, Laminating adhesives are adhesives used to bond the facers to the core.
43 | Russ Krivchuk | N | 3 | 1. Section 3.2 contains definitions for “qualified inspection agency” and “qualified testing agency”. I suggest that these definitions be deleted from the document, since the document is a product standard and should not identify qualifications for parties conducting testing and inspection. It should be left to the authority having jurisdiction to determine who is acceptable to perform these functions. 2. Editorially, it is suggested that Section 3.2.13 should be revised to read as follows: “Spline – A full height longitudinal connection connector installed between two adjacent walls wall panels. 3. Editorially, it is suggested that the word “securely” be deleted from Sections 1.1 and 3.2.16, since “securely” is an undefined relative term. | NP - 1; PE - 2; P - Will be deleted.
44 | John Haluska | Aw/C | 3.2 | In 3.2, Definitions, would it be appropriate to name the building codes? | NP -- The intent of the standard is to be referenced by the code.
45 | Scott Maxwell | Aw/C | 3.2.3 | Section 3.2.3 – since we define what specifically constitutes a “wood structural panel” as used in the Facings, should we not also be specifically defining what constitutes “foam plastic insulation” in this definition (i.e. polystyrene and polyurethane foam as outlined in section 5.1.2.1)? | P -- Delete 3.2.17, 3.2.7, and 3.2.8 and move 3.2.17 to 5.1.3.
46 | Bruno Di Lenardo | N | 3.2.3 | 1) Article 3.2.3. – “Core – The light-weight middle section…….foam plastic….provides the link between the two structural panels.” This definition needs to be more clearly stated. Such as, the foam-core is expected to provide: (i) the required/qualified thermal insulation for the exterior wall, (ii) the long-term structural support of the two structural panel facers to support axial loads, and (iii) provide the required structural shear performance when the panel is subjected to bending due to short-term transverse and lateral loads. | P -- will adopt the wording without the numbering (to provide….)
47 | Scott Maxwell | Aw/C | 3.2.6 | Section 3.2.6 – Change to “Lintel – A structural element acting as a beam header supporting gravity loads above a door or window opening.” | NA -- 3.2.6 will be deleted.
48 | Ron Reindl | Aw/C | 3.2.6 | 3.2.6: Recommend that we drop the words "door or windows" and after the word - openings add "such as door, windows, etc.). Question is, why limit it to just doors and windows. | NA -- 3.2.6 will be deleted.
49 | Todd Bergstrom | Aw/C | 3.2.8 | 3.2.8. I don’t think the word “conventional” adds to the definition of Plywood. It could be deleted | NA -- 3.2.6 will be deleted.
50 | Todd Bergstrom | Aw/C | 3.2.13 | 3.2.13. A spline is not a connection. A spline is a member used to facilitate a connection. Alternate suggested wording – “ A full height vertical member used to connect two wall panels. | P -- See #43 (Item 2)
51 | Scott Maxwell | Aw/C | 3.2.13 | Section 3.2.13 – Change to “Spline – An element or elements used to create a full height longitudinal connection between two walls.” The spline is the joint/connection, but the item used to make the connection. | P -- See #43 (Item 2)
52 | Todd Bergstrom | Aw/C | 3.2.14 | 3.2.14 Note 2. I suggest adding the word “block” before spline. | P -- Will be changed.
53 | Scott Maxwell | Aw/C | 3.2.14 | Section 3.2.14 – Change to “Spline, Block – A pair of wood structural panels of the same material as the structural insulated panel facings bonded with the same type of foam core to form a block with overall thickness equal to the core thickness of the two structural insulated panels to be connected (see Figure 1).” | NA - The current wording will be slightly modified.
54 | Ron Reindl | Aw/C | 3.2.14 | 2.1.14: Recommend revising this definition. It is confusing. It starts out by saying "A pair." I'm not sure why we say "a pair." Try this - A wood structural component identical to the structural insulated panel (facing and core) that has the overall thickness of equal to the core thickness of the two structural insulated panels to be connected. | NA - The current wording will be slightly modified.
55 | Todd Bergstrom | Aw/C | 3.2.15 | 3.2.15. I suggest improving the wording as follows: Splines, Surface. A pair of wood structural panels ….grooves….to be connected. | P -- change "jointed" to "connected."
56 | Todd Bergstrom | Aw/C | 3.2.15 | 3.2.15 Note 3. I suggest adding the word “surface” before spline. | PE -- Will change
57 | Scott Maxwell | Aw/C | 3.2.15 | Section 3.2.15 – It should be indicated that for this Standard, there must be two surface splines at each panel to panel connection. | PE -- See #56.
58 | Ron Reindl | Aw/C | 3.2.15 | 3.2.15: Recommend saying - A strip of facing material identical to the same …. | PE -- See #56.
59 | Gary Ehrlich | Aw/C | 3.2.16 | Editorial fix in 3.2.16: "…which consists of a foam plastic insulation core…" | PE -- Will change
60 | Todd Bergstrom | Aw/C | 3.2.17 | 3.2.17. Has testing been completed to allow the use of Plywood in this standard? | WD
61 | Bruno Di Lenardo | N | 3.2.17 | 3.2.17 - “Wood Structural Panels - A panel….in conformance ….end-uses specified in …PS2, CSA O325 etc..” It should be made clear to the SIP industry and other users of this ANSI standard, that all these panel standards refer to structural panels which explicitly state that the panel end-use is intended for woodframe construction. All users should be made aware that it is the SIP manufacturer that is changing the intended end-use of these wood panels. Hence it is the SIP manufacturer that inheriting the responsibility for the structural qualification of each component (foam, panel) as well as the composite SIP panel performance. New SIP manufacturers that decide to use this ANSI standard need to know that they need to enter into an agreement with the OSB supplier that the OSB grade qualified in the SIP qualification must not change (i.e change OSB binder, additives, waxes, etc.). The SIP manufacturer must not consider the qualified OSB facer as a ‘commodity’ product available from any OSB manufacturer. This issue would be better handled in the future if the panel product standard add a SIP-grade OSB which they know not to tamper with w.r.t. surface treatment, sealer, binder changes, etc. Through this SIP-grade specification the OSB industry would also be endorsing the end-use of their panels in SIPs. Do OSB manufacturers know which face is adhered to in the manufacture of SIPs? The face with the markings or the opposite face? Does it make a difference which face is bonded? | WD -- Third party will check the process.
62 | Jim DeStefano | Aw/C | 4 | 4. Change title to “SIP Systems” | NP -- Wall is the intent of this standard.
63 | Jim DeStefano | Aw/C | 4 | 4. Delete “wall” and “the strength axis of the facing shall be in the vertical direction” | PE -- 1; change to SIP Walls; P -- 2; Delete the last sentence.
64 | Todd Bergstrom | N | 4 | Figure 3 and Figure 4 need to be improved relative to the comment “adhesive is not required with the polyurethane core”. The use of polyurethane core can include adhesives or can be “foam-in-place” with the foam core acting as the adhesive. I suggest Figure 3 be deleted, and the comment in Figure 4 be deleted and a note added that says, “For foamed-in-place foam cores, the foam is the adhesive”. | P -- Move Figure 3 to 3.2.16 and delete Figure 4. Revise Section 4.
65 | Gary Ehrlich | Aw/C | 4 | Revise 1st sentence to read "…with the shape and cross section shown in Figures…" | NA -- See #63 and #64
66 | Gary Ehrlich | Aw/C | 4 | General comment for this and following sections: "SIP panel(s)" is redundant (like "ATM machine"). Should just use "SIP" or "SIPs" (i.e. "SIP Thicknesses, SIP Tolerances, SIP Wall). | PE -- Will revise the heading of Section 4
67 | Gary Ehrlich | Aw/C | 4 | In which direction do the facings need to be aligned within 1/32"? Vertically, horizontally, or both? | P -- Will modify the description to SIP facing squareness -- +/- 1/32"
68 | Scott Maxwell | Aw/C | 4 | Section 4 – why only permit strength axis oriented in the vertical direction? Was there no testing done of panels with strength axis in the other direction? If no testing was done, is there testing planned so that we can add this in a future version of the document? | NA -- No data are available in different orientation.
69 | Jim Whalen | Aw/C | 4 | Notes in Figures 3 and 4 with regard to adhesive need to be revised to indicate adhesive layer. It is understood that a separate lamination adhesive is not required for polyurethane core SIPs if the SIP is manufactured using foam-in-place polyurethane. In this case the polyurethane core material itself is the lamination adhesive. | NA -- See #68
70 | Bruno Di Lenardo | N | 4 | 1) SIP Wall Systems This section 4 should have more complete figures showing top plates and bottom plate. I addition, although I will object to the lintel qualification in Section 5, there should be detailed figures on the lintel configuration and load transfer through the end bearing to the jack studs. The qualified fastening schedule should be identified as required to be on the field installation drawings. | WD -- Test setup drawings will be added. Installation details will be documented in other documents.
71 | Russ Krivchuk | N | 4 | 1. Section 4.2 allows a tolerance on panel thickness of plus or minus 1/8-inch. Will the manufacturers be permitted to test a 4 5/8-inch thick panel, but be permitted to manufacture a 4 3/8-inch thick panel, which is ¼-inch thinner than qualified? Since the panel thickness has a direct effect on panel performance, it is questioned whether the standard should permit this to occur. Perhaps the standard should limit the maximum panel thickness of the qualification test specimens to 1/8-inch thicker than the minimum permitted thickness. | P -- Change the thickness to plus 1/8" minus 0".
72 | Jim DeStefano | Aw/C | 4.1 | 4.1 add 8 ¼, 10 ¼ and 12 ¼ panel thickness | NP -- No test data
73 | Gary Ehrlich | Aw/C | 4.1 | Revise 4.1 to read "…subject to the tolerances…" | PE -- Will change
74 | Scott Maxwell | Aw/C | 4.1 | Section 4.1 – why only 4” and 6” nominal panel thicknesses? Do we not have testing for thicker wall panels? If not, do we plan on doing more testing so that we can add them in for future versions? | NP -- No test data
75 | Jim DeStefano | N | 5 | 5. Delete Method B – if a SIP does not comply with Method A it should not be acceptable. | NP -- Method B allows for performance test option, which is consistent with the current practice.
76 | Gary Ehrlich | Aw/C | 5 | Revise 1st sentence to read "…Method A or Method B as prescribed in this section…" | PE -- Will change
77 | Gary Ehrlich | Aw/C | 5 | Revise 2nd sentence to read "…components of SIPs as confirmed by…" | PE -- Will change
78 | Russ Krivchuk | N | 5 | 1. The standard includes two methods to qualify the panels: Method A in Section 5.1 and Method B in Section 5.2. However, the standard does not require the panels qualified under Method A to be labeled in a different manner than panels qualified under Method B, although Section 5.1 does not require Method A qualified panels to be subjected to axial compression load or racking shear load tests or subjected to lintel tests. Assuming that it is the intent that Method A panels are to be utilized for bearing walls, shear walls and lintels and to be considered to be equivalent to Method B qualified panels, what is the basis for this equivalence? Will it always be true for all laminated panel manufacturers’, as well as all foamed-in-place panel manufacturers’, products that are Method A qualified will have performance equivalent to Method B qualified panels under axial compression loads, racking shear loads or used as a lintel? | P -- Will add a test on axial (4-1/2" x 10') and a test on racking (4-1/2" x 8' x 8') for Method A.
79 | Russ Krivchuk | N | 5 | 2. Table 1 of the standard lists the physical property requirements for foamed-in-place polyurethane foam plastic of Method A qualified panels. Is there a need to include a stiffness requirement for the polyurethane to ensure shear stiffness of the panel subjected to out-of-plane bending loads? | NA -- Need input from urethane supplier.
80 | Russ Krivchuk | N | 5 | 3. Section 5.1.2.2 lists four test standards for determining the flame spread index and smoke developed index. Assuming that the intent is that the standard would permit any of the listed standards to be used, has it been established that the four test standards are equivalent and acceptable under applicable building codes? | P -- See #78.
81 | Russ Krivchuk | N | 5 | 4. The physical properties values for the panel facings in Table 2 of Section 5.1.3 are not consistent with the physical property values in Table R613.3.2 of the 2009 International Residential Code (IRC). As a result, a panel in compliance with PRS-610.1 may not be in compliance with the IRC. | NA -- The change of Table 2 values has been submitted to the 2012 IRC.
82 | Russ Krivchuk | N | 5 | 5. The following comments all relate to the requirement in Section 5.1.4 that as an alternative to the adhesive complying with AC05, the adhesive is to comply with the unpublished ASTM D 7446. a. Section 11.3.3 of ASTM D 7446 indicates that the qualification tests of the adhesive are to be conducted with the OSB laminating surface being either the rough or smooth side as specified by the adhesive manufacturer. For the adhesive ASTM D 7446 qualification tests to be applicable to the sandwich panel manufacturer’s panels, it is suggested that Section 5.1.4 of PRS-610.1 be revised to require compatibility between the OSB laminating surface to which the adhesive has been qualified under ASTM D 7446 and the OSB surface that the sandwich panel manufacturer will be using as the laminating surface. Please note that it is assumed the the intent of Section 16.1.3 of ASTM D 7446 (Report) is that the test report is to include the OSB lamination surface that has been qualification tested. b. Sections 11.4.1 and 11.4.2 of ASTM D 7446 require the type of foam plastic of the “OSB to Core to OSB” test specimens to be reported and be the same as intended for the final manufactured structural insulated panel. For compatibility, Section 5.1.4 of PRS-610.1 should be revised to ensure that the foam plastic used in the adhesive tests under ASTM D 7446 is the same as the foam plastic type used in the sandwich panels. c. The conditions of acceptance stated in Sections 10.1.1.2, 10.1.1.3, 10.1.2.2 and 10.1.2.3 of ASTM D 7446 are that the aged laminated specimen’s strength is to be equal to or greater than 80 percent of the strength of wood blocks that do not contain adhesive that are subjected to the same aging conditions as the laminated specimens. This is not an evaluation of the durability of the adhesive. To evaluate the durability of the adhesive, the strength of the aged laminated specimens needs to be compared to the strength of conditioned-only (control) laminated specimens. If the draft of the ASTM standard is approved by ASTM, consideration should be given to revising PRS-610.1, such that the conditions of acceptance of these tests are to be compared to the strength of control specimens, similar to what is currently required in Section 6.8.6 of PRS-610.1 for the foamed-in-place foam plastic. d. Sections 10.2.1 and 10.2.2 state specific shear (9 psi) and tensile strength (15 psi) values as conditions of acceptance for the “OSB to Core to OSB” tests. However, Section 3.2.1 would permit the adhesive to be qualification tested with any type of foam plastic contained in ASTM C 578. Since it is suspected that the strength of the foam plastic varies between the types of foam plastic addressed in ASTM C 578, question is raised as to whether the conditions of acceptance in ASTM D 7446 are appropriate for all of the ASTM C 578 types of foam plastic and whether ASTM D 7446 is compatible with sandwich panels considered for qualification under PRS-610.1. | P -- 5a Will add the requirement to 5.1.4; P -- 5b Will clarify the need to qualify different types of EPS; NP -- 5c ASTM D 7446 is based on solidwood control; NA - 5d The 9 and 15 psi in ASTM D 7446 are the minimum values. In addition, ASTM D 7446 (Sections 10.2.1 and 10.2.2.) permits no more than 10% bondline failure.
83 | Russ Krivchuk | N | 5 | 6. Editorially, it is suggested that the second sentence of Section 5.1.4 be revised to clarify the sentence such as: ”The laminated PRS-610.1 performance-rated SIPs shall be produced with a laminating adhesive on the full surface of the panel core in contact with the panel facings, with adhesives specifically intended for the lamination of SIPs in full surface conforming to the requirements…”. | PE -- Will change
84 | Russ Krivchuk | N | 5 | 7. Consideration should be given to revising PRS-610.1 to indicate that the lamination parameters (e.g., adhesive mix ratio, mixing procedure, and application rate, and press pressure and duration) used in the manufacturing of the sandwich panels is to be consistent with the lamination parameters used under the adhesive qualification tests of AC05 and ASTM D 7446. | P -- Add an "umbrella statement" that new qualification needs to be considered when the manufacturing parameters are changed (see 6.1.3).
85 | Russ Krivchuk | N | 5 | 8. Section 5.1.5 appears to be addressing the requirements for lumber factory installed into the top and bottom of production wall panels after the panels have been qualified as Method A panels, not the requirements for the lumber to be used in the panels that are subjected to the qualification testing. Section 6.1 should address the lumber used as top and bottom plates of the load tested panels. I assume the intent is that the top and bottom plates to be used in the load test specimens is to be No. 2 SPF, or the lumber species and grade that is specified in the panel manufacturer’s instructions. | P -- Move 5.1.5 and 5.1.6 to Annex B. Delete galvanized nail in 5.1.6.
86 | Russ Krivchuk | N | 5 | 9. Section 5.1 does not directly require axial compression or racking shear load tests of Method A qualified panels. However, because Table 3 in Section 5.1.7 requires SIP durability tests in accordance with Section 6.6 and Section 6.6.2 requires racking, axial load and transverse load tests of wet-redry specimens, there is a conflict in the standard as to whether Method A panels are required to be subjected to axial compression and racking shear tests. | P -- Will add axial and racking to 5.1.7.
87 | Russ Krivchuk | N | 5 | 10. Editorially, it is suggested that the word “period” in Section 5.1.8 be changed to “periodic”. | PE -- Will change
88 | Russ Krivchuk | N | 5 | 11. Section 5.1.8 specifies ASTM C 393 as the test method for periodic re-evaluation of the panels, but the orientation of the strong axis of the panel facings are not specified. Should this section of the standard be revised to include this information? | P -- Will add "in the rated direction."
89 | Russ Krivchuk | N | 5 | 12. The standard should require the results of the flatwise bending tests of Section 5.1.9 to be tied to the panels used in the transverse load qualification test specimens. | P -- Will add the flatwise bending to Table 3.
90 | Russ Krivchuk | N | 5 | 13. Editorially, it is suggested that Note 4 in Section 5.2 be revised as follows: “…and there are no minimum property panel qualification requirements for the core and wood structural panel facing materials…”. | PE -- Will change
91 | Russ Krivchuk | N | 5 | 14. Table 4 in Section 5.2.1 contains minimum average test values. Since the panels are tested in series of three specimens, consideration should be given to revising the standard to include a limitation on the variability of the test results. | P -- Will add limitations to variability based on AC04 for all test types.
92 | Russ Krivchuk | N | 5 | 15. The racking shear deflection limit of 0.200-inch specified in Table 4 of Section 5.2.1 relates to the methods of recording deflections of the racking shear test specimens noted in APA document 154 dated May 1993. Instead of measuring the upward movement of the end post, the APA document indicates that only the upward movement of the sill plate is measured. As a result, unless Table 4 is revised with the deflection limit reduced to 0.125-inch, Section 6.4 should be revised such that the upward movement of the sill plate is measured and not the end post upward movement (see additional comments below regarding the racking shear tests). | NA -- APA will confirm.
93 | Gary Ehrlich | Aw/C | 5.1.2 | Revise last sentence of 5.1.2.1 to read "When SIPs are qualified in accordance with…" | PE -- Will change
94 | Jim DeStefano | N | 5.1.2.1 | 5.1.2.1 include extruded polystyrene (XPS) | NP -- XPS is polystyrene foam meeting Type I ASTM C 578
95 | Todd Bergstrom | N | 5.1.2.1 | 5.1.2.1. Are vertical joints in the foam core not acceptable? | P -- Will add "parallel to the rated direction."
96 | Todd Bergstrom | N | 5.1.2.1 | Table 1. The Polyurethane Foam listed is under the assumption that this is a foamed-in-place material. This should be clarified in the Title. | P -- Will clarify it applies only to foam in-place.
97 | Todd Bergstrom | N | 5.1.2.1 | Table 1. How can the foam core have two different densities with only the forming skins removed as per ASTM D1622. I suggest that the minimum density for apparent overall and apparent core density be 2.2 lbs/ft3. | NA -- Need feedback from BASF, suggesting remove "core" in the "overall core density."
98 | Todd Bergstrom | N | 5.1.2.1 | Table 1. “perp” should be clarified. Perhaps as a not to the Table. | PE -- Change "perp" to "perpendicular". Need input from BASF.
99 | Todd Bergstrom | N | 5.1.2.1 | Table 1. The listing of the substrate adhesion of 22 psi suggests that these material will always fail in the bond line when tested for QC purposes – is this the case? | NA -- Need input from BASF.
100 | Michael Krupa | Aw/C | 5.1.2.1 | In Table 1, overall and core in the description is confusing. It should read, “Minimum apparent overall density (ASTM D 1622). It lists in the description that it is the Core of SIPs | NA -- Need input from BASF.
101 | Scott Maxwell | N | 5.1.2.1 | Section 5.1.2.1 – Does item “a” included XPS foam? | NP -- XPS is polystyrene foam meeting Type I ASTM C 578
102 | Scott Maxwell | N | 5.1.2.1 | Section 5.1.2.1 – Were all tests used as supporting information done without core joints? It is not clear from the APA Report T2006P-33. If not, then the last sentence after items “a” and “b” should likely be removed. | NA -- Tests were done without core joints perpendicular to the rated direction.
103 | Bruno Di Lenardo | N | 5.1.2.1 | Article 5.1.2.1. (a) “Polystyrene foam complying with ASTM C 578 Type 1, or” (i) Is it our intent to only permit Type I EPS insulation? What if the user is seeking a higher R-value where Type 2 or 3 is warranted? (ii) The ASTM C 578 is a specification for EPS as an insulation ‘only’. Should strength properties not be added for qualification as proposed in Table I for urethane? I would suggest that the EPS shear strength be tested as a minimum. | WD -- (i) See previous response (Whalen 5.1.2.2); WD -- (ii) no consensus EPS properties are published. EPS properties will be quality controlled from SIP (made of EPS) tests on the quarterly basis.
104 | Bruno Di Lenardo | N | 5.1.2.1 | Article 5.1.2.1. (b) “Polyurethane foam meeting….Table 1” (i) Table 1 does not include the thermal performance. The polyurethane used in SIPs is a poured-in-place (PIP) urethane. As polyurethane insulation has issues with the R-value decreasing over time, the industry has instituted a long-term thermal resistance (LTTR) test. For the thermal qualification, Table 1 should simply refer to the existing spray-in-place urethane standards. For Canada, this would be LTTR in accordance with ULC S705.1. (ii) The flexural strength refers to ASTM C203. This standard has Test Method I or II, and Procedures A, B, C or D that need to be specified. (iii) The tensile strength and substrate adhesion specify ASTM D 1623. This is OK but the actual specimen type (B and C) should be specified in Table 1. (iv) For the shear strength, ASTM C 273 is specified. Is the specimen intended to be a segment or a full depth SIP panel, say 4 ½” panel? (v) It should be stated in the footnotes to Table 1 that the specimens for all the tests in Table 1 shall be made from samples of production run SIP panels. Since each SIP manufacturer may have proprietary equipment producing the PIP, each urethane SIP manufacturer may need to qualify their foam to this Table 1. | P -- (i) Add R-value and test method to Table 1; P -- (ii) Test methods need to be specified; NA -- (iii), (iv) Needs input from BASF
105 | Scott Maxwell | N | 5.1.2.2 | Section 5.1.2.2 – why only 4” and 6” nominal panel thicknesses? Do we not have testing for thicker wall panels? If not, do we plan on doing more testing so that we can add them in for future versions? | NP -- No test data.
106 | Jim Whalen | N | 5.1.2.2 | Revise section 5.1.2.2 as follows: Core materials shall have a thickness of 3-518 or 5-5/8 inches (92 or 143 mm) with a flame spread index of not more than 75 and a smoke- developed index of not more than 450 when tested in accordance with ASTM E 847 or UL 723~ for compliance with the 2009 IRC. Core materials shall have a flame-spread rating less than 500 when tested in accordance with CAN/ULC-Si 02 or CANIULC-S1 02.2 for compliance with the NBCC 2005. | P -- Will revise and consolidate with Section 5.1.2.1 (from 2 options to 4).
107 | Jim DeStefano | N | 5.1.2.2. | 5.1.2.2 include thickness 7 3/8, 9 3/8, and 11 3/8 | NP - No test data
108 | Todd Bergstrom | N | 5.1.2.3 | 5.1.2.3. The intent of this section is that incoming materials are properly labeled, but the section is not clear that the labeling is not needed on the finished product. I suggest adding the words, “Prior to SIP manufacture, …” | PE -- Will change
109 | Todd Bergstrom | N | 5.1.3 | 5.1.3. There is no know correlation between Tension of OSB and the performance of SIP panels. The Tension requirements should be deleted. | NP -- The values are "finger-pint" values for OSB from SIP performance, including tensile strength. Besides, there are many OSB suppliers that can meet the properties specified in Table 2.
110 | Gary Ehrlich | Aw/C | 5.1.3 | Revise 1st sentence of 5.1.3 to read "Facing materials shall be 7/16-inch thick wood structural panels…" | PE -- Will change
111 | Scott Maxwell | N | 5.1.3 | Table 2 – were we ever given APA Report T2006P-28, which I believe is the basis of this table? I do not recall ever receiving it. | NA -- Report was previously sent to the committee.
112 | Bruno Di Lenardo | N | 5.1.3 | Article 5.1.3. Facing Materials – Table 2. (i) Since the SIP panels are primarily intended for walls under compressive load, should not the compression values be confirmed along with the tension values? | WD -- Tension is done.
113 | Todd Bergstrom | N | 5.1.4 | 5.1.4. This section is in contradiction with section 5.1.4.2. I recommend that 5.1.4 be revised as follows: Laminating adhesives shall be required to bond the core to facings of a SIP during manufacture. Foam-in-place materials used to simultaneously manufacture the core and provide the lamination of the foam core to the facing materials shall be evaluated in accordance with Sections Error! Reference source not found. and Error! Reference source not found. for compliance with the requirements specified therein. | WD
114 | Gary Ehrlich | Aw/C | 5.1.4 | Revise 5.1.4 to read "Laminating adhesives shall be required to bond the core to facings of a SIP during manufacture unless the SIPs are manufactured with a foam-in-place component. The PRS-610.1 performance-rated SIPs shall be produced using adhesives specifically intended for the lamination of SIPs over the full surface conforming to the requirements of Type II Class 2 in ASTM D 7446, and the qualification requirements specified in this standard." | PE -- Will change
115 | Jim DeStefano | N | 5.1.5 | 5.1.5 spell out spruce-pine-fir (SPF) | PE -- Will change
116 | Todd Bergstrom | N | 5.1.5 | 5.1.5. The words “manufactured using” should be deleted. | PE -- Will change
117 | Gary Ehrlich | Aw/C | 5.1.5 | 5.1.5 & 5.1.6: For editorial consistency, either use "SIPs" or "SIP assemblies". | PE -- Will change
118 | Scott Maxwell | N | 5.1.5 | Section 5.1.5 – SPF should be spelled out (i.e. Spruce-Pine-Fir) or the abbreviation should be defined elsewhere. | PE -- Will change
119 | Jim Whalen | N | 5.1.5 | Section 5.1.5 .-This alternative needs to be clarified to identify the actual nails used in the qualification tests. The two alternate nail sizes identified in the section are not equivalent. Note b) below Table 4 indicates 8d common nails are applicable. | P -- 5.1.6 will be revised.
120 | Bruno Di Lenardo | N | 5.1.5 | Article 5.1.5. Lumber. (i) It should be added that the two top plates shall be installed for the tests and the uppermost top plate shall bear onto the facer panel edges as per Figures in section 4 to be added. | P -- Will address in Annex B using the actual test setup.
121 | Jim DeStefano | N | 5.1.6 | 5.1.6 delete screws | P -- Will delete
122 | Scott Maxwell | N | 5.1.6 | Section 5.1.6 – Since Method A is a prescriptive component method, only those components used in the testing to support this method should be used. Thus, screws should not be permitted…and frankly, neither should galvanized box nails (they are smaller diameter than those that were used during the testing). | P -- will delete screw.
123 | Bruno Di Lenardo | N | 5.1.6 | Article 5.1.6. Fasteners. (i) The fastening schedule needs to be recorded, especially for the splines during the racking test. In addition, if power nails are used the nails must conform and the nail head should not penetrate the face of the facer by more 1/3 the thickness (3-mm). | P -- Will address it in Annex B. Add a note for power nails.
124 | Todd Bergstrom | N | 5.1.7 | 5.1.7. Table 3. The SIP Durability requirement should not be required under the Prescriptive Component Method. I recommend it be deleted. | UR -- Unresolved issue , See #178
125 | Scott Maxwell | N | 5.1.7 | Section 5.1.7 – Change first sentence to “A limited number of full-scale SIP confirmation test, as listed in Table 3, are to verify the performance of the assembly of the component materials specified in this Standard conform with the expected performance of SIP panels tested in the limited full-scale tests mentioned in Section 5.” Or something of that sort. Basically, it needs read that the confirmation tests are testing that the material components meeting the requirements in this section are assembled properly to create SIP panels that meet the expect performation…in other words, that their manufacturing process is adequate to assemble the components into a SIP panels that meets the desired performance. | PE -- Will change
126 | Bruno Di Lenardo | N | 5.1.7 | Article 5.1.7. Full-scale SIP Confirmation Test Requirements. (i) It is not clear to me what is intended by the “limited number of full-scale SIP confirmation tests” which only involve transverse loading, durability and bond strength. If this is met, does it imply that the panel is afforded the capacities outlined in Table 4? IF yes, where does it say this? | P -- Add "SIPs qualified by Methods A and B will qualify the properties in Table 4."
127 | Todd Bergstrom | N | 5.1.8 | 5.1.8. I recommend that the periodic re-evaluation be clarified to be by the Inspection/Testing Agency. In addition, no guidance is given on bearing. I would recommend 1-1/2 in. bearing. | P -- Will add the test setup (third-point) and bearing length (1-1/2") to 5.1.8.
128 | Gary Ehrlich | Aw/C | 5.1.8 | Revise 5.1.8 to read "For periodic re-evaluation purposes…tested at a 45-inch span from center to center of supports". | PE -- Will change
129 | Douglas Berger | Aw/C | 5.1.8 | 5.1.8 and 5.2.4 follow up testing is required annually in 8.3. Are audits required more frequently (quarterly)? Even though the testing involves a large number of specimens actual production might be better represented if the 20 specimens were taken throughout the year (5 per quarter). | P -- Will change to quarterly with 10 tests per quarter. Will change to a 4" width in 5.1.8
130 | Bruno Di Lenardo | N | 5.1.8 | Article 5.1.8. SIP Flatwise Bending Test Requirements. (i) Is this test truly a bending test or is it really a shear test imposed through bending? Are we getting bending failures with this configuration? Has any test data been presented on these short beam tests? | NA -- The tests are shear tests. This is a new test that are being proposed and data will be presented.
131 | Gary Ehrlich | Aw/C | 5.2.1 | Revise 5.2.1 to read "SIPs in wall applications shall meet…" | PE -- Will change
132 | Scott Maxwell | N | 5.2.1 | Table 4 – why is there no “SIP Dimension” for Racking Resistance? At a minimum, there needs to be a height defined, otherwise the deflection limit is meaningless. But, even beyond that, the test must match the specific tested specimens for lateral loads of the APA Report T2006P-23. The whole point of this method is to compare their full size test results with the test result we have. If they do not test specimens of same basic dimensions and aspect ratios, then it is not appropriate to compare the results. | P -- Will add 4 dimensions to Table 4.
133 | Jim Whalen | N | 5.2.1.1 | Section 5.2.1.1 a) must be revised as follows: 5.1.2.1 The core material shall meet the following requirements: a) Polystyrene foam insulation complying with ASTM C 578 Type I or CAN/ULC-S701 type 1, or b) Polyurethane foam foamed-in-place insulation meeting the physical properties shown in Table 1. | P -- See #131
134 | Jim Whalen | N | 5.2.1.1. | Revise title of Table to: Properties for Polyurethane Foam Foamed-In-Place Insulation Used as the Core of SIPs | P -- See #131
135 | Gary Ehrlich | Aw/C | 5.2.2 | Revise 5.2.2 to read "SIPs for use as lintels shall meet or exceed the minimum test values specified in…" | NP -- Lintel tests will be required.
136 | Bruno Di Lenardo | N | 5.2.2 | Article 5.2.2. “SIP panels shall meet…for lintels” (i) I cannot support the use of on-edge SIPs as a lintel/bending member without more extensive qualification as imposed on SCL. The SIP lintel configuration is not like a traditional box beam where the top and bottom chords are nailed & glued with a structural wood adhesive (PRF). For this SIP lintel to begin to be considered as a bending member, compliance with ASTM D6815 must be sought. | P -- Lintel table will be reduced to 4' based on the IRC.
137 | Gary Ehrlich | Aw/C | 5.2.4 | Revise 5.2.4 to read "For periodic evaluation purposes…" | PE -- Will change
138 | Gary Ehrlich | Aw/C | 5.2.4 | See comment under Section 4 re: "SIPs" versus "SIP panels" | PE -- Will change
139 | Jim DeStefano | N | 5.2 | Delete 5.2 entirely | NP -- Method B is required to differentiate from Method A.
140 | Gary Ehrlich | Aw/C | 5.2 | Revise 5.2 to read "When using this qualification method, the core materials…" Also, what is meant by "Lumber and fasteners…shall be documented and specified for end-use applications?" I don't think you can generally specify a product "for end-use applications." I think you need to actually name the application, e.g. structural vs. non-structural, interior vs. exterior, wall vs. floor. | P -- Will address in Annex B. Will modify the last sentence in 5.2
141 | Jim Whalen | N | 5.2 | In section 5.2, add reference to CAN/ULC-5701 after C578. | PE -- Will change
142 | Bruno Di Lenardo | N | 5.2 | Article 5.2. Method B (i) This Method B is the more appropriate way to qualify SIP panels. What is the incentive to follow Method B when Method A has reduced testing? (ii) The average ultimate values and average load at deflection limit in Table 4 are well presented. I note that the footnote (a) states that these are in fact average values and not meant for design. Where are the recommended design values presented? (iii) For transverse load deflection criterion of H/240, please note that the masonry industry requires the back-up wall behind brick veneer be designed to H/360. | WD -- (i); P -- (ii) Will change the note (a) in Table 4; NA -- (iii) Will consider as future action item.
143 | Jim DeStefano | N | 6 | 6. Delete all requirements relating to method B | NP - See #136.
144 | Russ Krivchuk | N | 6 | 1. As noted above, Section 6.1.2 describes the electrical chases that are to occur in the load tested panels. However, this section should be further revised to specify the location of the electrical chases with respect to the panel thickness. Are the electrical chases centered or offset from the panel core centerline? | P -- Will be addressed in Annex B.
145 | Russ Krivchuk | N | 6 | 2. Editorially, it is suggested that Section 6.1.2 be revised to state that the panel core is to be recessed at both vertical edges of the panels consistent with the recess amount required to accommodate the spline type specified by the manufacturer (please note to be consistent with the intent of comment 2 regarding Section 1, the core should be recessed to be the amount necessary to accommodate a block spline). | P -- The figure will show in Appendix B.
146 | Russ Krivchuk | N | 6 | 3. Section 6.2 refers to ASTM E 1803 for the axial load test procedure. Section 7 of ASTM E 1803-06 requires the axial load tests to be conducted in accordance with ASTM E-72. ASTM E 72 shows a steel load beam and a steel plate of unknown thickness being used to apply the load to the top of the specimen, with the steel plate width being wider than the test specimen thickness. It is questionable whether this test load application method will be representative of end-use installation conditions, since the tested conditions will place the axial loads directly and uniformly into both facings of the load tested panels. This does not occur when the panels are used to support spaced floor or roof framing (the load is not applied uniformly to the wall panel), especially when the framing does not extend over both panel facings (the load is not applied to both panel facings). The test conditions also may not be representative of conditions where the wall panels support roof or floor sandwich panels. In this case, the axial loads in the wall panel facings are applied directly into the bottom facing of the floor and roof panel above the wall, with a bearing width equal to the wall panel facing thickness, which may cause a punching shear failure of the facings of the floor and roof panels. In addition, for manufacturers that specify a wood cap plate to be installed on top of the wall panels, if the steel plate shown at the top of the test specimen in Figure 2 of ASTM E 72 is used in lieu of the wood cap plate, the tested conditions will not represent end use conditions. | P -- Annex B will address this comment. Provide an example of design consideration that are not part of the test setup.
147 | Russ Krivchuk | N | 6 | 4. The document and ASTM E 1803 do not state whether the axial load tests are to be conducted with the specimens in the vertical or horizontal position. Section 6.2 should be revised to clarify this issue. If the panels are permitted to be tested in a horizontal position, consideration should be given to requiring the eccentricity of the axially applied load to be such that the induced moment is supplementary, not in opposition, to the moment due to the panel’s weight. | P -- Will clarify in Annex B.
148 | Russ Krivchuk | N | 6 | 5. Section 6.4.1 indicates that the racking shear tests shall be in accordance with ASTM E 1803 with the stated exception that the loading beam used to apply the load to the racking shear test specimen shall have a maximum stiffness of 330,000 kip-inches squared. The noted source for the specification for the stiffness of the load application beam is ASTM E 2126. Section 7.3 of ASTM E 2126-08 states that the loading beam shall not contribute to the measured strength or stiffness of the test specimen. In addition, Section 7.3.2 of ASTM E 2126 indicates that the load application beam shall not be continuous over discontinuities. Question is raised as to whether it has been determined that the use of a load application beam having the maximum stated stiffness, with the load application beam continuous over the length of the shearwall (including the vertical joint between adjacent sandwich panels), contributes to the strength or stiffness of the sandwich panel test specimens. | P -- Will address in Annex B.
149 | Russ Krivchuk | N | 6 | 6. Section 6.4.1 states that the end posts “are permitted” in the racking shear test specimens: a. Question is raised as to how is it to be decided as to whether the test specimens are to include end-posts. b. The document does not give direction as to the size, material composition or grade of the end post. It is assumed that the end post is to be as specified in the manufacturer’s instructions. If this is the case, then this is another example related to comment 2 on Section 1 regarding “standardization”. | P -- (a) end post shall be installed; (b) specify SPF lumber.
150 | Russ Krivchuk | N | 6 | 7. Section 6.4.1 states that the racking shear test specimen is permitted to bear at the top and bottom plates to simulate end-use conditions: a. In regard to the specimen bearing at the top of the specimen, apparently the intent is for the sandwich panel, including the panel facings, to be in contact with the load application beam, since this is the only element above the top of the specimen. Permitting the sandwich panel facings to be in continuous contact with the load application beam, which is restrained from upward movement by the vertical holddown and holddown rods, will not be representative of all installation conditions for SIPs. Therefore, the standard should be revised to not permit the load application beam to be in contact with the facings of the SIPs. b. In regard to permitting the bottom of the test specimen to bear in a manner representative of end-use conditions, raises the question as to what is representative of end-use conditions and whether the most critical installation condition shall be used. The document is not giving any direction as to how the test laboratory is to evaluate the panel manufacturer’s installation instructions and select the most critical installation detail to mimic in the test set-up. c. Also in regard to permitting the bottom of the test specimen to bear in a manner representative of end-use conditions, it is questionable whether this will result in each manufacturer’s panels being tested in the same manner (see related comment 2 on Section 1 regarding standardization). d. If the standard will continue to permit the panel facings to be supported at the bottom of the panels during the racking shear tests, in order to represent end-use conditions, should the racking shear test specimens consist of the sandwich panels installed over a representative floor framing system, instead of allowing the bottom of the sandwich panel facers of the test specimens to be in contact with the test apparatus? The strength and stiffness of the test apparatus will most likely not represent that of the typical floor framing system or sandwich panel floor panels. | P -- Will revise based on Annex B.
151 | Russ Krivchuk | N | 6 | 8. Section 6.4.1 references ASTM E 1803 for the racking shear test procedures. Since the intent of measuring the displacements are to establish the performance of the sandwich panel shearwall assembly (including the sandwich panel connections to the top plate, bottom plate, splines and end posts) in transferring the in-plane lateral load in the wall top plate to the bottom plate of the wall, the standard needs to be revised to clarify the placement of the deflection measuring devices of ASTM E1803, since ASTM E 1803 is unclear. Device 1 should be located to measure the lateral displacement of the top plate, not the sheathing of the sandwich panel. Device 2 should be located to measure the lateral displacement of the bottom plate, not the sheathing of the sandwich panel. If the racking shear displacement limitation in Table 4 is changed to 0.125-inch, Device 3 should be located to measure the uplift movement of the end post, not the sheathing of the sandwich panel. If the racking shear displacement limitation in Table 4 is not changed, Device 3 should be located to measure the uplift movement of the sill plate. | NA -- APA will confirm.
152 | Russ Krivchuk | N | 6 | 9. In regard to the racking shear testing under Section 6.4.1, since the intent of conducting the racking shear test is to evaluate the performance of the sandwich panel in transferring an in-plane lateral force in the wall top plate to the bottom plate, consideration should be given to revising ANSI/APA PRS-610.1 to clarify that the “end plate restraint” of ASTM E 1803 is to bear only on the end of the bottom plate, and not bear on the sandwich panel facings. Allowing the panel facings to bear on the “end plate restraint” will be providing an artificial restraint to the panel facings that is not representative of end-use conditions. | P -- Will be addressed in Annex B.
153 | Russ Krivchuk | N | 6 | 10. To alleviate a possible misinterpretation of the last sentence of Section 6.4.1, it is editorially suggested that this sentence be revised as follows: “For the purposes of this qualification testing, the sealant that may be sealants shall not be used in spline, panel-to-top plate, panel-to-bottom plate, or panel to end posts connections of the test specimen shall not be used”. | PE -- Will change
154 | Russ Krivchuk | N | 6 | 11. In addition to the information to be reported as noted in Section 6.4.3 of the standard, the failure mode and measurements of all displacement measurement devices should be reported. | P -- Will add to 6.4.3
155 | Russ Krivchuk | N | 6 | 12. Since the last sentence of Section 6.5.4 is redundant with Section 6.5.5, the last sentence of Section 6.5.4 should be editorially deleted. | P -- Will revise 6.5.4 and 6.5.5 ("shall not exceed" to "shall be")
156 | Russ Krivchuk | N | 6 | 13. Section 6.8.1 requires the apparent density of the foamed-in-place core of the durability tests to comply with the value in Table 1. If the panels are to be qualified under Method B with a polyurethane foamed-in-place core that differs from the foam plastic requirements specified in Section 5.1.2.1, it would appear that the density of the core of the durability tests of Method B qualified panels should be the intended density and not that of Table 1. | P -- Needs input from polyurethane manufacturers.
157 | Russ Krivchuk | N | 6 | 14. Section 6.7.1 indicates that the gluebond strength between facing and core shall be in compliance with ASTM D 7446: a. If the intent is that the adhesive shear and tensile strength is to be evaluated and comply with the OSB to Core to OSB requirements of Section 10.2 of ASTM D 7446, Section 6.7.1 of PRS-610.1 should be revised to be specific. b. See comments, above, regarding the conditions of acceptance in Sections 10.2.1 and 10.2.2 of ASTM D 7446. | P -- (a) Needs input from polyurethane manufacturers. P -- (b) Will revise the criteria based on D 7446.
158 | Russ Krivchuk | N | 6 | 15. Section 6.8.4 requires the durability of the foamed-in-place polyurethane foam plastic cores to be evaluated using the soak/dry aging described in ASTM D 7446. PRS-610.1 should also require the additional aging conditions specified in ASTM D 7446 for laminating adhesives (i.e., modified version of procedure C of ASTM D 1183). | NA -- Russ will look into the comments further
159 | Russ Krivchuk | N | 6 | 16. PRS-610.1 does not require the creep performance of the foamed-in-place polyurethane foam plastic cores to be evaluated as required for qualification testing of adhesives under either ASTM D 7446 or AC05, and does not require the creep performance of panels to be evaluated. Question is raised of whether creep of the panels with foamed-in-place polyurethane foam plastic cores should be addressed by PRS-610.1. Please note that although PRS-601.1 is currently only addressing panels used as wall panels, there will be a long term tension stress in the core-to-facing connection of panels used as a load-bearing wall. | P -- Addressed by revisions to 1.2
160 | Russ Krivchuk | N | 6 | 17. Section 6.9.2 requires the shear test results to meet or exceed the substrate adhesion core strength as listed in Table 1. This condition of acceptance appears to be applicable to foamed-in-place panels qualified under Method A (Section 5.1). However, since Section 5.2 does not require the core of Method B qualified panels to comply with Table 1, Section 6.9.2 conflicts with Section 5.2 for Method B qualified panels. | P -- Section 6.9 of the standard will be revised to refer to Section 15 of ASTM D 7446
161 | Scott Maxwell | N | 6.1.2 | Figure 5 – as near as I can tell, none of the testing done in APA Report T2006P-23 included vertical electrical chases. If so, then strictly speaking, vertical electrical chases should not be permitted since this is a prescriptive based document. The exception would be if a panel manufacturer can show that their panels tested per Method B exceeded the requirements when they included vertical electrical chases. But, they should not be permitted per Method A. | NP -- APA tests included the vertical chase.
162 | Douglas Berger | N | 6.1.3 | 6.1.3 requires the qualified inspection agency to evaluate the acceptability of a material change. ISO17020 does not qualify inspection personnel to do this. It should be the responsibility of a Qualified Product Certification/Evaluation Agency. | NP -- Approved agency is the code requirement.
163 | Scott Maxwell | N | 6.1.4 | Section 6.1.4 – This would only apply to Method A (assuming the APA Report T2006P-23 testing did not include any core joints in the testing). It should be modified to show that core joints are permitted under Method B if the manufacturer tests their panels with the core joints and the testing shows that their panels exceeded the requirements of Method B. | P -- Will be addressed in Annex B.
164 | Scott Maxwell | N | 6.2 | Sections 6.2, 6.3, 6.4, and 6.5 – do the referenced testing methods specify how the deflection measurements are to be done (I do not know as I do not currently have access to those testing standards) and if so, does that match what was done in APA Report T2006P-23? If not, then the requirements for how the deflection measurements for the various tests needs to be spelled out in this Standard. | P -- Will be addressed in Annex B.
165 | Todd Bergstrom | Aw/C | 6.2.1 | 6.2.1. The last sentence should end after the word “used”. | P -- Will be revised.
166 | Bruno Di Lenardo | N | 6.2.1 | Article 6.2.1. “ Axial load capacity…..eccentricity of 1/6 the panel thickness to the interior panel” (i) Since the rimboard/rimjoist can carry up to 90% of loads from above, the eccentry of loads is towards the exterior panel. In fact, I would support the load being placed on the top plate directly over the exterior panel as more representative of the field situation. | P -- Will be addressed in Annex B.
167 | Jim DeStefano | N | 6.3.1 | 6.3.1 uniform loading and third point loading will yield different results – pick one or the other but do not allow both. | P -- Will be addressed in Annex B.
168 | Scott Maxwell | N | 6.3.1 | Section 6.3.1 – Uniform loading and 1/3 point loading ARE NOT interchangeable. Uniform loading and ¼ point loading ARE interchangeable for moments (but not for deflections). For example, take the first item in Table 4 under Transverse Load Capacity…4” nominal by 8 ft panel…it has ultimate load of 114 lb/ft per ft of width and a deflection limit of 0.4 inches when loaded with 38 lb/ft per ft of width. These equate into 1/3 point loads of 456 lbs per ft of width and 152 lbs per ft of width respectively. This will result in a maximum moment of 912 lb-ft per ft of width for the uniform load and 1217.5 lbft per ft of width for the 1/3 point load. Since the tested used as a basis for this whole thing were all done with 1/3 point loads, this means that uniformly loaded member would be conservative for the ultimate loads. But, then there are the deflection test. For deflections, the uniform load results in 3502080/EI (should be in inches if appropriate units are used for EI) and the 1/3 load results would be 1660245/EI. Note that this does NOT include shear deformation to keep it simple for the moment. In this case, the uniform load would be UNCONSERVATIVE…in other words, the same overall deflection load on the uniformly loaded specimen would result in more flexural deflection than the 1/3 point load case. As result, this section needs to only use the 1/3 loading (as was used in the testing that this is all based upon) OR there needs to be something done to “convert” the loads to appropriate levels for the uniform loading (much like there are “adjustment” factors for different size concrete cylinders). Either we provide adjustment factors for the different load testing configurations or we make sure that all the values in Table 4 are ALWAYS the conservative value for the worst case (in which case, someone using the other loading option would likely get screwed…i.e. in the case of the ultimate loading, those who test with a uniform load method, which is likely many current manufacturers, will get screwed as the ultimate load values in Table 4 will be conservative for the uniform loading…in other words, they could increase the uniform load a bit before they would achieve the same ultimate moment that failed the specimens under the 1/3 point loading). | P -- Will be addressed in Annex B.
169 | Jim Whalen | N | 6.4 | Section 6.4.1 test setup requirements must be as per test setup for qualification tests in order to yield test data comparable to Table 4 data. Specifically, the bearing conditions for the SIP specimen at the top and bottom plates must be per qualification tests. | P -- Will be addressed in Annex B.
170 | Todd Bergstrom | Aw/C | 6.4.1 | 6.4.1. No end posts were used in the previous racking tests to establish the values in the standard? | PE -- Will change
171 | Todd Bergstrom | Aw/C | 6.4.1 | 6.4.1. “The sealant” should be revised to “Sealants” | PE -- Will change
172 | Scott Maxwell | N | 6.4.1 | Section 6.4.1 – strictly speaking the test assembly for racking resistance should be configured the same as shown in Figure B1 of APA Report T2006P-23…i.e. one panel with the horizontal electrical chases and boxes on the bottom and one panel with them on the top. | P -- Will be addressed in Annex B.
173 | Bruno Di Lenardo | N | 6.5 | Article 6.5. Lintel Load Capacity (i) Although I don’t support the lintel qualification, this section would be well served by detailed test set-up details. | P -- Will be addressed in Annex B.
174 | Gary Ehrlich | Aw/C | 6.5.4 | Revise 1st sentence of 6.5.4 to read "…shall be cut out from larger SIPs…" Revise last sentence to read "The bearing length at each support shall be 1-1/2 inches (38mm)." | PE -- Will change
175 | Gary Ehrlich | Aw/C | 6.5.4 | See comment under Section 4 re: "SIPs" versus "SIP panels" | PE -- Will change
176 | Douglas Berger | N | 6.5.4 | 6.5.4 describes the core material “shall be routed out to a depth…” routing is one method for creating the 1.5-in recess. I suggest just describing the core a recessed 1.5-in and let the manufacturer determine how they do it. | P -- Describe with "recess"
177 | Scott Maxwell | N | 6.5.4 | Section 6.5.4 – spell out SPF (i.e. Spruce-Pine-Fir) or define the abbreviation somewhere else. | PE -- Will change
178 | Bruno Di Lenardo | N | 6.6 | Article 6.6. Durability of SIP Panels Article 6.6.1 – “Durability of SIPs shall be qualified…..wet-and-redry conditions per Section 15.3 of ASTM E 72..” (1) The moisture cycling in ASTM E 72 is not an exposure level to assess ‘durability’. It is more representative of the moisture a sheathing, on woodframe, may be exposed to during construction. If this level of construction moisture assessment is maintained in this ANSI standard the criteria should be close to 100% retention of the capacities. The title should change to ‘Construction Moisture Effects’. (2) For an assessment of the ‘durability’ of the SIPs, the actual structure and not simply the sheathing, it would appropriate to introduce the accelerated aging environmental loads imposed in PS2/CSA O325 (i.e. vacuum pressure soak, boil-dry-freeze) with a 85% strength retention criterion ( or use lumber as a benchmark). | UR -- Unresolved issue for construction delay -- Will discuss with SIPA.
179 | John Haluska | Aw/C | 6.6.3 | In 6.6.3 the document reads “results ………. is”. It should be “results …….. are”. | PE -- Will change
180 | Bruno Di Lenardo | N | 6.8.1 | Article 6.8.1 – Durability of Foamed-in-Place Core Materials – “Construction – SIP assemblies shall be constructed using Douglas Fir facings….” (1) I assume the Douglas-Fir facers is 4’x8’ Douglas Fir plywood sheets and not solid wood. (2) I support the intent of generating these shear specimens but will the making of specimens 1 7/8” thick be possible by the SIP manufacturers? Has anyone validated this approach and data presented? | P -- See previous response.
181 | Bill Gareis | Aw/C | 6.8.4 | Section 6.8.4 includes a reference that I believe is incorrect and one that is not clear. Suggested wording:: 6.8.4 Conditioning – Five (5) of each of the shear and bond specimens shall be conditioned in accordance with Section 15.2.2 of ASTM D7446 10.6 of ASTM D 14. Five (5) of each of the shear and bond specimens shall be aged subjected to the modified ASTM D1183 “C” cycle in accordance with Table 1 of ASTM D xxxx7446. Five (5) of each of the shear and bond specimens shall be subjected to the soak/dry cycle in accordance with Table 1 of ASTM D xxxx7446. | P -- Will revise.
182 | Bill Gareis | Aw/C | 6.9.1 | Section 6.9.1 includes a reference that I believe is incorrect. Suggested wording:: 6.9.1 Test Method – Qualification of foam-in-place core with facings shall be performed in accordance with Section 14 15.2.2 of ASTM D xxxx7446. | PE -- Will change
183 | Douglas Berger | N | 7 | 7. As in 6.1.3 evaluation should be performed by a Qualified Product Certification/Evaluation Agency. | NP -- See #41.
184 | Scott Maxwell | Aw/C | 7 | Section 7 – this statement might need to be clarified a little to makes sure that it is clear that it applies to both Method A and Method B. In other words, make sure that since Method A calls the minimal tests required of Section 6 “confirmation tests” that it is still clear that Method A requires a test report that documents all the tests done under Section 5.1.7 of Method A. | P -- Will revise.
185 | Bruno Di Lenardo | N | 7 | The qualified agency is expected to evaluate and document the test results and then also approve the QC manual. There needs to be a better paper trail that shows the possible failure modes expected for SIP panels, record the failure modes during qualification. If the failure modes begin to change, even if capacities are maintained, this needs to trigger an investigation on what has changed with the structural product. | P -- Will consider adding failure mode descriptions in Annex B.
186 | Russ Krivchuk | N | 7 | 1. Section 7 entitled “Test Results Evaluation” indicates that the test results are to be “evaluated and documented by a qualified testing agency in a test report”. The title of this section should be revised to “Reporting of Test Results”, and the word “evaluated” should be deleted. | P -- A test report will be prepared by a qualified testing agency and evaluated by an approved agency.
187 | Gary Ehrlich | Aw/C | 8 | See comment under Section 4 re: "SIPs" versus "SIP panels" | PE -- Will change
188 | Bruno Di Lenardo | N | 8 | What exactly is the performance-rating of the SIP panel to this standard? Construction sheathing is qualified for a ‘span-rating’. Is the SIP panel qualified for a ‘one-storey or ‘two-storey’ rating? 2) What is an engineer expected to do with the average capacity values? Generate their own design values which could vary fro designer to designer? 3) What is a building official expected to do with the marking on the SIP panel on site if it’s not marked with an actual end-use rating? | P -- No design values will be specified.
189 | Russ Krivchuk | N | 8 | 1. Section 8.2 requires the SIP quality control program to include tensile bond tests of the panels. Question is raised as to whether tensile bond tests of specimens cut from the full scale transverse load, axial compression and racking shear load specimens should be required qualification tests to enable the quality control program to relate to the qualification test program. 2. As noted above, Section 8.2 requires the SIP quality control program to include tensile bond tests of the panels with the conditions of acceptance being as noted in ASTM D 7446: a. Except as noted below, consideration should be given to revising Section 8.2 to refer to Section 10.2.2 of ASTM D 7446 for the conditions of acceptance. b. See comments above regarding the conditions of acceptance of Section 10.2.2 of ASTM D 7446. c. It is questioned whether the conditions of acceptance of Section 10.2.2 of ASTM D 7446 are applicable to sandwich panels with foamed-in-place polyurethane foam plastic cores or panels with EPS cores other that Type I foam plastic. 3. Section 8.1 indicates that qualified panels shall bear the stamp of an inspection agency or testing agency. Since inspection agencies may not also be accredited to do tests, and testing agencies may not be accredited as an inspection agency, revisions are needed to this section of the standard. Item 3 of IRC Section R613.4.1 requires panels to be labeled with the name of an approved quality assurance agency. Labeling the panels with the name of a testing agency is not acceptable under the IRC, unless the agency is also an inspection agency. | P -- Will revise 6.7.1 and 8.2. Will delete "testing agency."
190 | Douglas Berger | N | 8.2 | 8.2 & 8.3 QA manual review and requirements for periodic re-evaluation should be the responsibility of a Qualified Product Certification/Evaluation Agency. | NP -- Code permits approved agency.
191 | Bill Gareis | Aw/C | 8.2 | 8.2 Quality assurance requires a minimum gluebond strength in compliance with ASTM D7446. D7446 does not cover foam-in-place urethane cores. While I do not know the appropriate gluebond strength for FIP cores, I believe that Section 8.2 should address these cores. A potential revision follows: | NP -- 8.2 applies to both EPS and foam-in-place.
192 | Bill Gareis | Aw/C | 8.2 | Section 8.2 Quality assurance of the PRS-610.1 performance-rated SIPs shall follow the in-plant quality manual accepted by a qualified inspection agency. As a minimum, gluebond tension tests shall be conducted on the production shift basis in accordance with ASTM C 297. The minimum gluebond strength shall be in compliance with ASTM D 7446. The minimum gluebond strength for foam-in-place urethane cores shall be 22 psi. | P -- Will revise.
193 | Douglas Berger | N | 8.3 | 8.3 requires annual follow up testing. Quarterly audits, spreading the 20 specimen out throughout the year would reflect actual production better (5/quarter). | P -- Will change to quarterly with 10 tests per quarter.
194 | Todd Bergstrom | Aw/C | 8.3. | 8.3 I would recommend that the words “and the requirements of the Inspection Agency” at the end of this section. | PE -- Will change
195 | Ron Reindl | Aw/C | 8.4.1 | 8.4.1(c): APA/ANSI PRS-610.1 should be the same as on page 2 of this document and that is ANSI?APA. Just reverse ANSI with APA. | PE -- Will change